## Sheet11
μpb(Pb-poor, Pb-rich) |  |  | Pb(Bulk) |  |  | E(Vpb_1) |  |  | E(MAPbI3)perfect |  |  | Formation Energy(PBESCS,PBE,TS,TS) | Molecule | MBD | PBE | TS | PBE+MBD | PBE+TS
[13 empty] | MAPbI3 | -1.117593 | -1151699.7 | -1.1023 | -1151700.8 | -1151700.8
[13 empty] | MA | -0.058815 | -520.9365 | -0.0686425 | -520.9954 | -521.0052
MBD | PBE | TS | MBD | PBE | TS | MBD | PBE | TS | MBD | PBE | TS | -0.7635289 | I | -0.1951789 | -193637.8 | -0.21103936 | -193637.9 | -193638
-0.230840005 | -568161.3 | -0.1699086 | [10 empty] | Pb | -0.4295880725 | -568159.3 | -0.2954574475 | -568159.7 | -568159.6
[13 empty] | PbI2 | -0.63868262 | -955436.8 | -0.651085049 | -955437.5 | -955437.5
MBD | PBE | TS | -0.4295880725 | -568159.3 | -0.2954574475 | -8.57657556 | -8645441.3 | -8.580852886 | -8.94074246 | -9213597.6 | -8.818397518 | -0.8968558 | MAI | -0.49639496 | -196262.8 | -0.5103123205 | -196263.3 | -196263.4
-0.4295880725 | -568159.3 | -0.2954574475 | [10 empty] | μ*I(I-poor) | 0.09937403375 | -1.036994 | 0.0627744 | -0.9376197 | -0.9742193 | -1.11
[13 empty] | μ*pb(Pb-poor) | 0.1987480675 | -2.073987 | 0.1255488 | -1.875239 | -1.948439 | -2.22
Ef(MBD+PBE) Pb-poor | 0.9216111 |  | MBD Pb-poor | 0.133326895 |  | PBE Pb-poor | 0.7882842 |  | TS Pb-poor | 0.8559202 |  | -0.8292198 | (Pb)p | -0.230840005 | -568161.3 | -0.1699086 | -568161.6 | -568161.5
[13 empty] | (I)p(PbI2) | -0.0958048875 | -193638.8 | -0.148265 | -193638.9 | -193638.9
[13 empty] | (MA)l | -0.301216 | -2625.087 | -0.2992729605 | -2625.388 | -2625.386
Ef(MBD+PBE) Pb-rich | 2.79685 |  | MBD Pb-rich | -0.06542117 |  | PBE Pb-rich | 2.862272 |  | TS Pb-rich | 2.804359 |  | 1.119219 | (MA)r | -0.4005900725 | -2624.05 | -0.3620474 | -2624.45 | -2624.412
[13 empty] | (I)r(PbI2) | -0.1951789 | -193637.8 | -0.21103936 | -193637.9 | -193638
[13 empty] | (Pb)r | -0.4295880725 | -568159.3 | -0.2954574475 | -568159.7 | -568159.6
μI(I-poor, I-rich) |  |  | I(Bulk) |  |  | E(VI_2) |  |  | E(MAPbI3)perfect |  |  | Formation Energy(PBESCS,PBE,YS,TS) | (I)p(MAI) | -0.0958048875 | -193638.8 | -0.148265 | -193638.9 | -193638.9 |  | -837.2833
[13 empty] | (I)r(MAI) | -0.1951789 | -193637.8 | -0.21103936 | -193637.9 | -193638 |  | -837.2896
[13 empty] | MAI(single Molecule) | -0.10408 | -836.8169 | -0.10961 | -836.921 | -836.9265
MBD | PBE | TS | MBD | PBE | TS | MBD | PBE | TS | MBD | PBE | TS | 1.518345 | E(PbI2) | 0.181263295 | -2.046999 | 0.0664511185 | -1.865736 | -1.980548
-0.0958048875 | -193638.8 | -0.148265 | [10 empty] | E(MAI) | -0.1444875 | -2.966636 | -0.153584563 | -3.111123 | -3.12022 |  | -2625.087
[13 empty] | E(MAPbI3) | 0.05426057125 | -5.040623 | -0.02803576475 | -4.986362 | -5.068659
MBD | PBE | TS | -0.1951789 | -193637.8 | -0.21103936 | -8.70386857 | -9019965.8 | -8.651615135 | -8.94074246 | -9213597.6 | -8.818397518 | 1.377276 | Ethlapy(MAPbI3) | 0.0174847725 | -0.02698803 | 0.05909767975 | -0.009503255 | 0.03210965
-0.1951789 | -193637.8 | -0.21103936 | [10 empty] | E(MAPbI3)-E(MAI) | 0.1987480675 | -2.073987 | 0.1255488 | -1.875239 | -1.948439 |  | -520.8615
[13 empty] | The total energy of H2 | -0.001102205 | -15.87429 | -1.46595e-05 | -15.87539 | -15.87431
Ef(MBD+PBE) I-poor | 4.888625 |  | MBD I-poor | 0.1410690025 |  | PBE I-poor | 4.747556 |  | TS I-poor | 4.766073 |  | 1.395793 | The total energy of C | -0.1480136675 | -1036.843 | -0.1454714835 | -1036.991 | -1036.989 |  | -0.02698803
[13 empty] | The total energy of N2 | -0.002101645 | -1490.031 | -0.000128957 | -1490.033 | -1490.031
Ef(MBD+PBE) I-rich | 5.826244 |  | MBD I-rich | 0.04169496875 |  | PBE I-rich | 5.784549 |  | TS I-rich | 5.740292 |  | 2.370012
[13 empty] | MA(One Molecule) | SCS | PBE | TS | PBE+SCS | PBE+TS
μMA(Pb-poor, I-poor) |  |  | MA(Four Molecule) |  |  | E(Vma_1) |  |  | E(MAPbI3)perfect |  |  | Formation Energy(PBESCS,PBE,TS,TS) | MAPbI3 | -1.12551625 | -3125.134 | -1.08296 | -3126.259 | -3126.217
[13 empty] | MA | -0.01199 | -520.5158 | -0.00818 | -520.5278 | -520.524 |  | -541.3451
[13 empty] | I | -0.16919 | -313.1604 | -0.16745375 | -313.3296 | -313.3279
MBD | PBE | TS | MBD | PBE | TS | MBD | PBE | TS | MBD | PBE | TS | -0.9437234 | Pb | -0.338295 | -1659.592 | -0.314505 | -1659.93 | -1659.907
-0.301216 | -2625.087 | -0.2992729605 | [10 empty] | PbI2 | -0.64692 | -2287.896 | -0.66013 | -2288.543 | -2288.556
[13 empty] | MAI | -0.49839 | -836.8169 | -0.510735 | -837.3153 | -837.3276
MBD | PBE | TS | -0.0685025 | -520.9842 | -0.069675 | -8.42004553 | -9210977.7 | -8.24553128 | -8.94074246 | -9213597.6 | -8.818397518 | -1.163204 | u*I(I-poor) | -0.037034375 | -1.378067 | -0.029875 | -1.415101 | -1.407942
-0.4005900725 | -2624.05 | -0.3620474 | [10 empty] | u*pb(Pb-poor) | -0.07406875 | -2.756134 | -0.05975 | -2.830202 | -2.815884
[13 empty] | μ(Pb)p | -0.41236375 | -1662.348 | -0.374255 | -1662.761 | -1662.723
Ef(MBD+PBE) Pb-poor | 0.7414166 |  | MBD Pb-poor | 0.2194809 |  | PBE Pb-poor | 0.5219357 |  | TS Pb-poor | 0.7955289 |  | -0.8896111 | μ(I)p(PbI2) | -0.206224375 | -314.5385 | -0.19732875 | -314.7447 | -314.7358
[13 empty] | μ(MA)l | -0.2055825 | -523.304 | -0.20634375 | -523.5095 | -523.5103
[13 empty] | μ(MA)r | -0.168548125 | -521.9259 | -0.17646875 | -522.0944 | -522.1024
Ef(MBD+PBE) I-poor | 1.679036 |  | MBD I-poor | 0.1201068575 |  | PBE I-poor | 1.558929 |  | TS I-poor | 1.769748 |  | 0.08460824 | μ(I)r(PbI2) | -0.16919 | -313.1604 | -0.16745375 | -313.3296 | -313.3279
[13 empty] | μ(Pb)r | -0.338295 | -1659.592 | -0.314505 | -1659.93 | -1659.907
[13 empty] | μ(I)p(MAI) | -0.206224375 | -314.5385 | -0.19732875 | -314.7447 | -314.7358
μI(I-poor, I-rich) |  |  | I(Bulk) |  |  | E(VI+1) |  |  | E(MAPbI3)perfect |  |  | Formation Energy(PBESCS,PBE,TS,TS) | μ(I)r(MAI) | -0.16919 | -313.1604 | -0.16745375 | -313.3296 | -313.3279
[13 empty] | E(PbI2) | 0.029755 | -1.982817 | -0.0107175 | -1.953062 | -1.993534
MBD | PBE | TS | MBD | PBE | TS | MBD | PBE | TS | MBD | PBE | TS | 1.300628 | E(MAI) | -0.1935925 | -2.788133 | -0.19816375 | -2.981726 | -2.986297
-0.0958048875 | -193638.8 | -0.148265 | [10 empty] | E(MAPbI3) | -0.26766125 | -5.544267 | -0.25791375 | -5.811928 | -5.802181
[13 empty] | Ethlapy(MAPbI3) | -0.10382375 | -0.7733169 | -0.0490325 | -0.8771406 | -0.8223494
MBD | PBE | TS | -0.1951789 | -193637.8 | -0.21103936 | -8.51072941 | -9019953.7 | -8.342119532 | -8.94074246 | -9213597.6 | -8.818397518 | 0.9664194 | E(MAPbI3)-E(MAI) | -0.07406875 | -2.756134 | -0.05975 | -2.830202 | -2.815884
-0.1951789 | -193637.8 | -0.21103936 | [10 empty] | The total energy of H2 | -1.5e-05 | -15.8479 | -1.5e-05 | -15.84792 | -15.84792
[13 empty] | The total energy of C | -0.1353925 | -155.0684 | -0.1448975 | -155.2038 | -155.2133
Ef(MBD+PBE) I-poor | -0.3845125 |  | MBD I-poor | 0.3342081625 |  | PBE I-poor | -0.7187206 |  | TS I-poor | -0.3907076 |  | 1.294432 | The total energy of N2 | -0.000125 | -270.7125 | -0.00013 | -270.7127 | -270.7127
Ef(MBD+PBE) I-rich | 0.5531072 |  | MBD I-rich | 0.2348341 |  | PBE I-rich | 0.3182731 |  | TS I-rich | 0.5835117 |  | 2.268652
[13 empty] | Chemical elements | PBE+SCS | PBE | PBE+TS
μpb(Pb-poor, Pb-rich) |  |  | Pb(Bulk) |  |  | E(Vpb_2) |  |  | E(MAPbI3)perfect |  |  | Formation Energy(PBESCS,PBE,TS,TS) | I | -313.3296
[13 empty] | Pb |  | -1659.592 | -1659.907
[13 empty] | PbI2 | -2288.543 | -2287.896
MBD | PBE | TS | MBD | PBE | TS | MBD | PBE | TS | MBD | PBE | TS | -2.751009 | E(PbI2) | -2.291357 |  | -1.976852
-0.230840005 | -568161.3 | -0.1699086 | [10 empty] | MA | -521.0527
I
MBD | PBE | TS | -0.4295880725 | -568159.3 | -0.2954574475 | -8.62440868 | -8645447.3 | -8.640993906 | -8.94074246 | -9213597.6 | -8.818397518 | -2.836503 | MAI | -837.779
-0.4295880725 | -568159.3 | -0.2954574475 | [10 empty] | E(MAI)
Ef(MBD+PBE) Pb-poor | 0.6192709 |  | MBD Pb-poor | 0.08549377 |  | PBE Pb-poor | 0.5337771 |  | TS Pb-poor | 0.5412721 |  | -2.829008
[13 empty] | Neutral Defect | Ef,(eV) I-poor (Pb-rich) | Ef,(eV) I-rich (Pb-poor) |  | Ef,(eV) I-poor (Pb-rich) | Ef,(eV) I-rich (Pb-poor) | ΔEf(eV) I-poor (Pb-rich) | ΔEf(eV) I-rich (Pb-poor)
Ef(MBD+PBE) Pb-rich | 2.49451 |  | MBD Pb-rich | -0.1132542925 |  | PBE Pb-rich | 2.607765 |  | TS Pb-rich | 2.489711 |  | -0.8805693
[13 empty] | Vpb | 2.862272 | 0.7882842 | -2.073987 | 2.69 | 0.47 | 0.1722716 | 0.3182842
μI(I-poor, I-rich) |  |  | I(Bulk) |  |  | E(VI_1) |  |  | E(MAPbI3)perfect |  |  | Formation Energy(PBESCS,PBE,TS,TS)
[13 empty] | VI(MAI) | 4.747556 | 5.784549 | -1.036994 | 0.87 | 2.04 | 3.877556 | 3.744549
MBD | PBE | TS | MBD | PBE | TS | MBD | PBE | TS | MBD | PBE | TS | 1.243653
-0.0958048875 | -193638.8 | -0.148265 | [10 empty] | VI(PbI2) | 4.747556 | 5.784549 | -1.036994 | 0.85 | 2.05 | 3.897556 | 3.734549
MBD | PBE | TS | -0.1951789 | -193637.8 | -0.21103936 | -8.64351673 | -9019961.9 | -8.581562461 | -8.94074246 | -9213597.6 | -8.818397518 | 1.042232
-0.1951789 | -193637.8 | -0.21103936 | [10 empty] | Vma | 1.558929 | 0.5219357 | -1.036994 | 1.91 | 0.62 | -0.3510706 | -0.09806434
Ef(MBD+PBE) I-poor | 2.928793 |  | MBD I-poor | 0.2014208425 |  | PBE I-poor | 2.727372 |  | TS I-poor | 2.815942 |  | 1.130802
[13 empty] | MAi |  |  |  | 1.12 | 2.43
Ef(MBD+PBE) I-rich | 3.866413 |  | MBD I-rich | 0.1020468 |  | PBE I-rich | 3.764366 |  | TS I-rich | 3.790161 |  | 2.105021
[13 empty] | Pbi |  |  |  | 1.05 | 3.27
μI(I-poor, I-rich) |  |  | I(Bulk) |  |  | E(VI+2) |  |  | E(MAPbI3)perfect |  |  | Formation Energy(PBESCS,PBE,TS,TS)
[13 empty] | Ii |  |  |  | 1.75 | 0.57
MBD | PBE | TS | MBD | PBE | TS | MBD | PBE | TS | MBD | PBE | TS | 3.130122
-0.0958048875 | -193638.8 | -0.148265 | [10 empty] | PbI |  |  |  | 3.6(4.22) | 0.19(0.9)
MBD | PBE | TS | -0.1951789 | -193637.8 | -0.21103936 | -8.45812152 | -9019947.7 | -8.29630501 | -8.94074246 | -9213597.6 | -8.818397518 | 2.743306
-0.1951789 | -193637.8 | -0.21103936 | [10 empty] | IPb |  |  |  | 1.54 | 4.88
Ef(MBD+PBE) I-poor | -0.2401578 |  | MBD I-poor | 0.3868160525 |  | PBE I-poor | -0.6269739 |  | TS I-poor | -0.2531464 |  | 3.117134
[13 empty] | PbMA |  |  |  | Null | Null
Ef(MBD+PBE) I-rich | 0.6974618 |  | MBD I-rich | 0.287442 |  | PBE I-rich | 0.4100198 |  | TS I-rich | 0.721073 |  | 4.091353
[13 empty] | MAPb |  |  |  | Null | Null
[13 empty] | MAI |  |  |  | Null | Null
[13 empty] | PbI |  |  |  | Null | Null
PbI
| 0 |  |  | 1 |  |  | -1 |  |  | 2
-2
| E(MAPbI3)perfect |  |  | μI(I-poor, I-rich) |  |  | E(Vma_1) |  |  | μI(I-poor, I-rich) |  |  | μpb(Pb-poor, Pb-rich)
| SCS | PBE | TS | MBD | PBE | TS | MBD | PBE | TS | MBD | PBE | TS | MBD | PBE | TS
|  |  |  | -0.0958048875 | -193638.8 | -0.148265 |  |  |  | -0.0958048875 | -193638.8 | -0.148265 | -0.230840005 | -568161.3 | -0.1699086
| -8.94074246 | -9213597.6 | -8.818397518 | MBD | PBE | TS | -8.42004553 | -9210977.7 | -8.24553128 | MBD | PBE | TS | MBD | PBE | TS
|  |  |  | -0.1951789 | -193637.8 | -0.21103936 |  |  |  | -0.1951789 | -193637.8 | -0.21103936 | -0.4295880725 | -568159.3 | -0.2954574475
| TS Pb-poor | 1.065614 |  | Ef(MBD+PBE) I-poor | -0.3907076 |  | TS Pb-poor | 0.8559202 |  | Ef(MBD+PBE) I-poor | -0.2531464 |  | TS Pb-poor | 0.5412721
| TS Pb-rich | 3.014052 |  | Ef(MBD+PBE) I-rich | 0.5835117 |  | TS Pb-rich | 2.804359 |  | Ef(MBD+PBE) I-rich | 0.721073 |  | TS Pb-rich | 2.489711
1 | 1.456321 |  | -1 | 0.6233139 |  | 2 |  | 0.3696889 | -2 |  | 0.1986046
|  |  |  | 1.110424 |  |  |  | 0.6944286 |  |  | 0.4421594
-1 | -0.2096934 |  | 2 | -0.1375612 |  | -2 |  | -0.3146481
2 | 0.65938 |  | -2 | 0.3106599
-2 | -0.2621707

## Sheet1
System | Etot(PBE)[Ry/formula] | Etot(rev-vdw)[Ry/formula] | Etot(PBE) [eV/formula] | Etot(rev-vdw) [eV/formula} | rev-vdw contribution | QUANTUM-ESPRESSO
MAPbI3(tetragonal phase) | -363.105 | -363.144 | -4940.295 | -4940.826 | -0.530622
PbI2(CdI2 structure,2Htype) | -264.832 | -264.825 | -3603.223 | -3603.127 | 0.09523985
MAI(solid phase) | -98.266 | -98.315 | -1336.977 | -1337.644 | -0.6666789
Pb(metal.fcc lattice) | -146.851 | -146.89 | -1998.01 | -1998.54 | -0.530622
I2(molecule) | -117.805 | -117.729 | -1602.819 | -1601.785 | 1.034033
C(graphite,AB stack) | -11.954 | -11.974 | -162.6424 | -162.9146 | -0.2721138
N2(molecule) | -40.382 | -40.404 | -549.4251 | -549.7244 | -0.2993252
H2(molecule) | -2.332 | -2.351 | -31.72847 | -31.98698 | -0.2585082
System | ΔHform(PBE)[eV] | ΔHform(vdw-DF)[eV]
MAPbI3 | -5.49 | -5.86 | -5.517108 | -5.870856 | -0.353748
PbI2 | -2.39 | -2.8 | -2.394602 | -2.802773 | -0.4081708
MAI | -2.33 | -3.02 | -3.027267 | -3.013661 | 0.01360569