## Sheet11
μpb(Pb-poor, Pb-rich) |  |  | Pb(Bulk) |  |  | E(Pbma_1) |  |  | E(MAPbI3)perfect |  |  | Formation Energy(PBESCS,PBE,PBESCS,PBE) | Molecule | MBD | PBE | TS | PBE+MBD | PBE+TS
[13 empty] | MAPbI3 | -1.117593 | -1151699.7 | -1.1023 | -1151700.8 | -1151700.8
[13 empty] | MA | -0.058815 | -520.9365 | -0.0686425 | -520.9954 | -521.0052
MBD | PBE | TS | MBD | PBE | TS | MBD | PBE | TS | MBD | PBE | TS | 2.737394 | I | -0.1951789 | -193637.8 | -0.21103936 | -193637.9 | -193638
-0.230840005 | -568161.3 | -0.1699086 | [10 empty] | Pb | -0.4295880725 | -568159.3 | -0.2954574475 | -568159.7 | -568159.6
[13 empty] | PbI2 | -0.63868262 | -955436.8 | -0.651085049 | -955437.5 | -955437.5
MBD | PBE | TS | -0.4295880725 | -568159.3 | -0.2954574475 | -8.81716027 | -9779135.2 | -8.60894409 | -8.94074246 | -9213597.6 | -8.818397518 | 2.684188 | MAI | -0.49639496 | -196262.8 | -0.5103123205 | -196263.3 | -196263.4
-0.4295880725 | -568159.3 | -0.2954574475 | [10 empty] | μ*I(I-poor) | 0.09937403375 | -1.036994 | 0.0627744 | -0.9376197 | -0.9742193 | -1.11
[13 empty] | μ*pb(Pb-poor) | 0.1987480675 | -2.073987 | 0.1255488 | -1.875239 | -1.948439 | -2.22
Ef(MBD+PBE) Pb-poor | 4.422534 |  | MBD Pb-poor | 0.05320616 |  | PBE Pb-poor | 4.369328 |  | TS Pb-poor | 0.08008911675 |  | 1.799775 | (Pb)p | -0.230840005 | -568161.3 | -0.1699086 | -568161.6 | -568161.5
[13 empty] | (I)p(PbI2) | -0.0958048875 | -193638.8 | -0.148265 | -193638.9 | -193638.9
[13 empty] | (MA)l | -0.301216 | -2625.087 | -0.2992729605 | -2625.388 | -2625.386
Ef(MBD+PBE) Pb-rich | 3.484915 |  | MBD Pb-rich | 0.15258019 |  | PBE Pb-rich | 3.332335 |  | TS Pb-rich | 0.1428635 |  | 1.647195 | (MA)r | -0.4005900725 | -2624.05 | -0.3620474 | -2624.45 | -2624.412
[13 empty] | (I)r(PbI2) | -0.1951789 | -193637.8 | -0.21103936 | -193637.9 | -193638
[13 empty] | (Pb)r | -0.4295880725 | -568159.3 | -0.2954574475 | -568159.7 | -568159.6
μI(I-poor, I-rich) |  |  | I(Bulk) |  |  | E(Ima_1) |  |  | E(MAPbI3)perfect |  |  | Formation Energy(PBESCS,PBE,PBESCS,PBE) | (I)p(MAI) | -0.0958048875 | -193638.8 | -0.148265 | -193638.9 | -193638.9 |  | -837.2833
[13 empty] | (I)r(MAI) | -0.1951789 | -193637.8 | -0.21103936 | -193637.9 | -193638 |  | -837.2896
[13 empty] | MAI(single Molecule) | -0.10408 | -836.8169 | -0.10961 | -836.921 | -836.9265
MBD | PBE | TS | MBD | PBE | TS | MBD | PBE | TS | MBD | PBE | TS | 2.004274 | E(PbI2) | 0.181263295 | -2.046999 | 0.0664511185 | -1.865736 | -1.980548
-0.0958048875 | -193638.8 | -0.148265 | [10 empty] | E(MAI) | -0.1444875 | -2.966636 | -0.153584563 | -3.111123 | -3.12022 |  | -2625.087
[13 empty] | E(MAPbI3) | 0.05426057125 | -5.040623 | -0.02803576475 | -4.986362 | -5.068659
MBD | PBE | TS | -0.1951789 | -193637.8 | -0.21103936 | -8.75740224 | -9404614.3 | -8.672647296 | -8.94074246 | -9213597.6 | -8.818397518 | 2.125719 | Ethlapy(MAPbI3) | 0.0174847725 | -0.02698803 | 0.05909767975 | -0.009503255 | 0.03210965
-0.1951789 | -193637.8 | -0.21103936 | [10 empty] | E(MAPbI3)-E(MAI) | 0.1987480675 | -2.073987 | 0.1255488 | -1.875239 | -1.948439 |  | -520.8615
[13 empty] | The total energy of H2 | -0.001102205 | -15.87429 | -1.46595e-05 | -15.87539 | -15.87431
Ef(MBD+PBE) I-poor | 3.689414 |  | MBD I-poor | -0.121444965 |  | PBE I-poor | 3.810859 |  | TS I-poor | -0.06803217675 |  | 0.1290347 | The total energy of C | -0.1480136675 | -1036.843 | -0.1454714835 | -1036.991 | -1036.989 |  | -0.02698803
[13 empty] | The total energy of N2 | -0.002101645 | -1490.031 | -0.000128957 | -1490.033 | -1490.031
Ef(MBD+PBE) I-rich | 1.814175 |  | MBD I-rich | 0.0773031025 |  | PBE I-rich | 1.736872 |  | TS I-rich | 0.0575166215 |  | 0.05173159
[13 empty] | MA(One Molecule) | SCS | PBE | TS | PBE+SCS | PBE+TS
μMA(Pb-poor, I-poor) |  |  | MA(Four Molecule) |  |  | E(MAPb_1) |  |  | E(MAPbI3)perfect |  |  | Formation Energy(PBESCS,PBE,PBESCS,PBE) | MAPbI3 | -1.12551625 | -3125.134 | -1.08296 | -3126.259 | -3126.217
[13 empty] | MA | -0.01199 | -520.5158 | -0.00818 | -520.5278 | -520.524 |  | -541.3451
[13 empty] | I | -0.16919 | -313.1604 | -0.16745375 | -313.3296 | -313.3279
MBD | PBE | TS | MBD | PBE | TS | MBD | PBE | TS | MBD | PBE | TS | -0.8876954 | Pb | -0.338295 | -1659.592 | -0.314505 | -1659.93 | -1659.907
-0.301216 | -2625.087 | -0.2992729605 | [10 empty] | PbI2 | -0.64692 | -2287.896 | -0.66013 | -2288.543 | -2288.556
[13 empty] | MAI | -0.49839 | -836.8169 | -0.510735 | -837.3153 | -837.3276
MBD | PBE | TS | -0.0685025 | -520.9842 | -0.069675 | -9.2046693 | -8648066.1 | -9.025255869 | -8.94074246 | -9213597.6 | -8.818397518 | -0.6941446 | u*I(I-poor) | -0.037034375 | -1.378067 | -0.029875 | -1.415101 | -1.407942
-0.4005900725 | -2624.05 | -0.3620474 | [10 empty] | u*pb(Pb-poor) | -0.07406875 | -2.756134 | -0.05975 | -2.830202 | -2.815884
[13 empty] | μ(Pb)p | -0.41236375 | -1662.348 | -0.374255 | -1662.761 | -1662.723
Ef(MBD+PBE) Pb-poor | 0.7974446 |  | MBD Pb-poor | -0.1935508 |  | PBE Pb-poor | 0.9909954 |  | TS Pb-poor | -0.07749404 |  | 0.04992424 | μ(I)p(PbI2) | -0.206224375 | -314.5385 | -0.19732875 | -314.7447 | -314.7358
[13 empty] | μ(MA)l | -0.2055825 | -523.304 | -0.20634375 | -523.5095 | -523.5103
[13 empty] | μ(MA)r | -0.168548125 | -521.9259 | -0.17646875 | -522.0944 | -522.1024
Ef(MBD+PBE) I-poor | 1.735064 |  | MBD I-poor | -0.29292484 |  | PBE I-poor | 2.027989 |  | TS I-poor | -0.1402684 |  | 0.3428491 | μ(I)r(PbI2) | -0.16919 | -313.1604 | -0.16745375 | -313.3296 | -313.3279
[13 empty] | μ(Pb)r | -0.338295 | -1659.592 | -0.314505 | -1659.93 | -1659.907
[13 empty] | μ(I)p(MAI) | -0.206224375 | -314.5385 | -0.19732875 | -314.7447 | -314.7358
μMA(Pb-poor, I-poor) |  |  | MA(Four Molecule) |  |  | E(MaIp1) |  |  | E(MAPbI3)perfect |  |  | Formation Energy(PBESCS,PBE,PBESCS,PBE) | μ(I)r(MAI) | -0.16919 | -313.1604 | -0.16745375 | -313.3296 | -313.3279
[13 empty] | E(PbI2) | 0.029755 | -1.982817 | -0.0107175 | -1.953062 | -1.993534
MBD | PBE | TS | MBD | PBE | TS | MBD | PBE | TS | MBD | PBE | TS | 4.653775 | E(MAI) | -0.1935925 | -2.788133 | -0.19816375 | -2.981726 | -2.986297
-0.301216 | -2625.087 | -0.2992729605 | [10 empty] | E(MAPbI3) | -0.26766125 | -5.544267 | -0.25791375 | -5.811928 | -5.802181
[13 empty] | Ethlapy(MAPbI3) | -0.10382375 | -0.7733169 | -0.0490325 | -0.8771406 | -0.8223494
MBD | PBE | TS | -0.0685025 | -520.9842 | -0.069675 | -9.17334633 | -9022576.1 | -8.979834072 | -8.94074246 | -9213597.6 | -8.818397518 | 4.780342 | E(MAPbI3)-E(MAI) | -0.07406875 | -2.756134 | -0.05975 | -2.830202 | -2.815884
-0.4005900725 | -2624.05 | -0.3620474 | [10 empty] | The total energy of H2 | -1.5e-05 | -15.8479 | -1.5e-05 | -15.84792 | -15.84792
[13 empty] | The total energy of C | -0.1353925 | -155.0684 | -0.1448975 | -155.2038 | -155.2133
Ef(MBD+PBE) Pb-poor | 2.968635 |  | MBD Pb-poor | -0.1265667525 |  | PBE Pb-poor | 3.095202 |  | TS Pb-poor | -0.0732029535 |  | 2.778536 | The total energy of N2 | -0.000125 | -270.7125 | -0.00013 | -270.7127 | -270.7127
Ef(MBD+PBE) I-poor | 1.093396 |  | MBD I-poor | 0.072181315 |  | PBE I-poor | 1.021214 |  | TS I-poor | 0.05234584475 |  | 2.706354
[13 empty] | Chemical elements | PBE+SCS | PBE | PBE+TS
μpb(Pb-poor, Pb-rich) |  |  | Pb(Bulk) |  |  | E(PbIp1) |  |  | E(MAPbI3)perfect |  |  | Formation Energy(PBESCS,PBE,PBESCS,PBE) | I | -313.3296
[13 empty] | Pb |  | -1659.592 | -1659.907
[13 empty] | PbI2 | -2288.543 | -2287.896
MBD | PBE | TS | MBD | PBE | TS | MBD | PBE | TS | MBD | PBE | TS | 5.756259 | E(PbI2) | -2.291357 |  | -1.976852
-0.230840005 | -568161.3 | -0.1699086 | [10 empty] | MA | -521.0527
I
MBD | PBE | TS | -0.4295880725 | -568159.3 | -0.2954574475 | -8.96632092 | -9588111.3 | -8.771923755 | -8.94074246 | -9213597.6 | -8.818397518 | 5.746176 | MAI | -837.779
-0.4295880725 | -568159.3 | -0.2954574475 | [10 empty] | E(MAI)
Ef(SCS+PBE) Pb-poor | 4.071119 |  | SCS Pb-poor | 0.01008262 |  | PBE Pb-poor | 4.061036 |  | TS Pb-poor | 0.005343052 |  | 2.9434
[13 empty] | Neutral Defect | Ef,(eV) I-poor (Pb-rich) | Ef,(eV) I-rich (Pb-poor) |  | Ef,(eV) I-poor (Pb-rich) | Ef,(eV) I-rich (Pb-poor) | ΔEf(eV) I-poor (Pb-rich) | ΔEf(eV) I-rich (Pb-poor)
Ef(SCS+PBE) Pb-rich | 1.25826 |  | SCS Pb-rich | 0.308204725 |  | PBE Pb-rich | 0.950055 |  | TS Pb-rich | 0.1936662 |  | 2.635195
[13 empty] | Vpb | 3.332335 | 4.369328 | 1.036994 | 2.69 | 0.47 | 0.6423346 | 3.899328
μI(I-poor, I-rich) |  |  | I(Bulk) |  |  | E(Ipb_1) |  |  | E(MAPbI3)perfect |  |  | Formation Energy(PBESCS,PBE,PBESCS,PBE)
[13 empty] | VI(MAI) | 3.810859 | 1.736872 | 2.073987 | 0.87 | 2.04 | 2.940859 | -0.3031284
MBD | PBE | TS | SCS | PBE | TS | SCS | PBE | TS | SCS | PBE | TS | 2.678583
-0.0958048875 | -193638.8 | -0.148265 | [10 empty] | VI(PbI2) | 3.810859 | 1.736872 | 2.073987 | 0.85 | 2.05 | 2.960859 | -0.3131284
MBD | PBE | TS | -0.1951789 | -193637.8 | -0.21103936 | -8.91287657 | -8839078.2 | -8.800878174 | -8.94074246 | -9213597.6 | -8.818397518 | 2.9845
-0.1951789 | -193637.8 | -0.21103936 | [10 empty] | Vma | 2.027989 | 0.9909954 | -1.036994 | 1.91 | 0.62 | 0.1179891 | 0.3709954
Ef(SCS+PBE) I-poor | 4.363723 |  | SCS I-poor | -0.305917295 |  | PBE I-poor | 4.66964 |  | TS I-poor | -0.1296731 |  | -0.1342761
[13 empty] | MAi | 1.021214 | 0.9909954 | -0.03021909 | 1.12 | 2.43
Ef(SCS+PBE) I-rich | 1.550864 |  | SCS I-rich | -0.007795194 |  | PBE I-rich | 1.558659 |  | TS I-rich | 0.05865005475 |  | -0.1264809
[13 empty] | Pbi | 3.332335 | 4.369328 | 1.036994 | 1.05 | 3.27
μI(I-poor, I-rich) |  |  | I(Bulk) |  |  | E(Ima_2) |  |  | E(MAPbI3)perfect |  |  | Formation Energy(PBESCS,PBE,PBESCS,PBE)
[13 empty] | Ii | 3.810859 | 1.736872 | 2.073987 | 1.75 | 0.57
MBD | PBE | TS | MBD | PBE | TS | SCS | PBE | TS | MBD | PBE | TS | 1.199586
-0.0958048875 | -193638.8 | -0.148265 | [10 empty] | PbI |  |  |  | 3.6(4.22) | 0.19(0.9)
MBD | PBE | TS | -0.1951789 | -193637.8 | -0.21103936 | -8.82449656 | -9404619.2 | -8.754451852 | -8.94074246 | -9213597.6 | -8.818397518 | 1.388126
-0.1951789 | -193637.8 | -0.21103936 | [10 empty] | IPb |  |  |  | 1.54 | 4.88
Ef(SCS+PBE) I-poor | 4.569866 |  | SCS I-poor | -0.188539285 |  | PBE I-poor | 4.758406 |  | TS I-poor | -0.1498367 |  | -0.675653
[13 empty] | PbMA |  |  |  | Null | Null
Ef(SCS+PBE) I-rich | 2.694627 |  | SCS I-rich | 0.01020878 |  | PBE I-rich | 2.684418 |  | TS I-rich | -0.02428793 |  | -0.6858617
[13 empty] | MAPb |  |  |  | Null | Null
μI(I-poor, I-rich) |  |  | I(Bulk) |  |  | E(Ipb_2) |  |  | E(MAPbI3)perfect |  |  | Formation Energy(PBESCS,PBE,PBESCS,PBE)
[13 empty] | MAI |  |  |  | Null | Null
MBD | PBE | TS | SCS | PBE | TS | SCS | PBE | TS | SCS | PBE | TS | 1.864045
-0.0958048875 | -193638.8 | -0.148265 | [10 empty] | PbI |  |  |  | Null | Null
MBD | PBE | TS | -0.1951789 | -193637.8 | -0.21103936 | -8.97119381 | -8839083.4 | -8.837743778 | -8.94074246 | -9213597.6 | -8.818397518 | 2.228279
-0.1951789 | -193637.8 | -0.21103936
Ef(SCS+PBE) I-poor | 5.234325 |  | SCS I-poor | -0.364234535 |  | PBE I-poor | 5.598559 |  | TS I-poor | -0.1665387 |  | -0.9488141
Ef(SCS+PBE) I-rich | 2.421466 |  | SCS I-rich | -0.06611243 |  | PBE I-rich | 2.487578 |  | TS I-rich | 0.02178445 |  | -0.8827017
μpb(Pb-poor, Pb-rich) |  |  | Pb(Bulk) |  |  | E(Pbmap1) |  |  | E(MAPbI3)perfect |  |  | Formation Energy(PBESCS,PBE,PBESCS,PBE)
MBD | PBE | TS | MBD | PBE | TS | MBD | PBE | TS | MBD | PBE | TS | 2.278713
-0.230840005 | -568161.3 | -0.1699086
MBD | PBE | TS | -0.4295880725 | -568159.3 | -0.2954574475 | -8.70794307 | -9779127.6 | -8.502035928 | -8.94074246 | -9213597.6 | -8.818397518 | 2.116289
-0.4295880725 | -568159.3 | -0.2954574475
Ef(MBD+PBE) Pb-poor | 0.5935727 |  | MBD Pb-poor | 0.1624234 |  | PBE Pb-poor | 0.4311494 |  | TS Pb-poor | 0.1869973 |  | 1.341093
Ef(MBD+PBE) Pb-rich | -0.3440469 |  | MBD Pb-rich | 0.26179739 |  | PBE Pb-rich | -0.6058443 |  | TS Pb-rich | 0.2497717 |  | 1.079296
μMA(Pb-poor, I-poor) |  |  | MA(Four Molecule) |  |  | E(MaIp2) |  |  | E(MAPbI3)perfect |  |  | Formation Energy(PBESCS,PBE,PBESCS,PBE)
MBD | PBE | TS | MBD | PBE | TS | MBD | PBE | TS | MBD | PBE | TS | 4.569862
-0.301216 | -2625.087 | -0.2992729605
MBD | PBE | TS | -0.0685025 | -520.9842 | -0.069675 | -9.11344077 | -9022572.2 | -8.931256191 | -8.94074246 | -9213597.6 | -8.818397518 | 4.636523
-0.4005900725 | -2624.05 | -0.3620474
Ef(MBD+PBE) Pb-poor | 1.199582 |  | MBD Pb-poor | -0.06666119 |  | PBE Pb-poor | 1.266243 |  | TS Pb-poor | -0.0246250725 |  | 2.694622
Ef(MBD+PBE) I-poor | -0.6756577 |  | MBD I-poor | 0.132086875 |  | PBE I-poor | -0.8077445 |  | TS I-poor | 0.1009237 |  | 2.562535
μMA(Pb-poor, I-poor) |  |  | MA(Four Molecule) |  |  | E(MAPb_2) |  |  | E(MAPbI3)perfect |  |  | Formation Energy(PBESCS,PBE,PBESCS,PBE)
MBD | PBE | TS | SCS | PBE | TS | MBD | PBE | TS | MBD | PBE | TS | -0.7580354
-0.301216 | -2625.087 | -0.2992729605
MBD | PBE | TS | -0.0685025 | -520.9842 | -0.069675 | -9.2631297 | -8648069.9 | -9.08156599 | -8.94074246 | -9213597.6 | -8.818397518 | -0.5060242
-0.4005900725 | -2624.05 | -0.3620474
Ef(SCS+PBE) Pb-poor | 2.612245 |  | SCS Pb-poor | -0.2520112 |  | PBE Pb-poor | 2.864256 |  | TS Pb-poor | -0.1338042 |  | 0.1795843
Ef(SCS+PBE) I-poor | 3.549864 |  | SCS I-poor | -0.35138524 |  | PBE I-poor | 3.90125 |  | TS I-poor | -0.1965786 |  | 0.5309695
μI(I-poor, I-rich) |  |  | I(Bulk) |  |  | E(Ipb_3) |  |  | E(MAPbI3)perfect |  |  | Formation Energy(PBESCS,PBE,PBESCS,PBE)
MBD | PBE | TS | SCS | PBE | TS | SCS | PBE | TS | SCS | PBE | TS | 1.51212
-0.0958048875 | -193638.8 | -0.148265
MBD | PBE | TS | -0.1951789 | -193637.8 | -0.21103936 | -9.01689508 | -8839087.7 | -8.883696856 | -8.94074246 | -9213597.6 | -8.818397518 | 1.922056
-0.1951789 | -193637.8 | -0.21103936
Ef(SCS+PBE) I-poor | 6.56754 |  | SCS I-poor | -0.409935805 |  | PBE I-poor | 6.977476 |  | TS I-poor | -0.2124918 |  | -1.300739
Ef(SCS+PBE) I-rich | 3.754681 |  | SCS I-rich | -0.1118137 |  | PBE I-rich | 3.866495 |  | TS I-rich | -0.02416863 |  | -1.188925
μpb(Pb-poor, Pb-rich) |  |  | Pb(Bulk) |  |  | E(PbIp3) |  |  | E(MAPbI3)perfect |  |  | Formation Energy(PBESCS,PBE,PBESCS,PBE)
MBD | PBE | TS | MBD | PBE | TS | MBD | PBE | TS | SCS | PBE | TS | 7.389073
-0.230840005 | -568161.3 | -0.1699086
MBD | PBE | TS | -0.4295880725 | -568159.3 | -0.2954574475 | -8.84030466 | -9588102.0 | -8.599978439 | -8.94074246 | -9213597.6 | -8.818397518 | 7.458385
-0.4295880725 | -568159.3 | -0.2954574475
Ef(SCS+PBE) Pb-poor | 2.333653 |  | SCS Pb-poor | -0.0693122675 |  | PBE Pb-poor | 2.402965 |  | TS Pb-poor | 0.02628037 |  | 4.576214
Ef(SCS+PBE) Pb-rich | -0.4792064 |  | SCS Pb-rich | 0.2288098 |  | PBE Pb-rich | -0.7080162 |  | TS Pb-rich | 0.214603566 |  | 4.347404
0 |  |  | 1 |  |  | -1 |  |  | 2 | [5 empty] | 3 |  |  | -3
[15 empty] | μpb(Pb-poor, Pb-rich) |  |  | μI(I-poor, I-rich)
| 0 |  |  | 1 |  |  | -1 |  |  | 2
-2
μpb(Pb-poor, Pb-rich) |  |  | μpb(Pb-poor, Pb-rich) |  |  | μI(I-poor, I-rich) |  |  | μMA(Pb-poor, I-poor) |  |  | μI(I-poor, I-rich) |  |  | MBD | PBE | TS | MBD | PBE | TS
[15 empty] | -0.230840005 | -568161.3 | -0.1699086 | -0.0958048875 | -193638.8 | -0.148265
MBD | PBE | TS | MBD | PBE | TS | MBD | PBE | TS | MBD | PBE | TS | MBD | PBE | TS | MBD | PBE | TS | MBD | PBE | TS
-0.230840005 | -568161.3 | -0.1699086 | -0.230840005 | -568161.3 | -0.1699086 | -0.0958048875 | -193638.8 | -0.148265 | -0.301216 | -2625.087 | -0.2992729605 | -0.0958048875 | -193638.8 | -0.148265 | -0.4295880725 | -568159.3 | -0.2954574475 | -0.1951789 | -193637.8 | -0.21103936
MBD | PBE | TS | MBD | PBE | TS | MBD | PBE | TS | MBD | PBE | TS | MBD | PBE | TS | Ef(SCS+PBE) Pb-poor | 2.333653 |  | Ef(SCS+PBE) I-poor | 6.56754
-0.4295880725 | -568159.3 | -0.2954574475 | -0.4295880725 | -568159.3 | -0.2954574475 | -0.1951789 | -193637.8 | -0.21103936 | -0.4005900725 | -2624.05 | -0.3620474 | -0.1951789 | -193637.8 | -0.21103936
Ef(SCS+PBE) Pb-poor | 5.382624 |  | Ef(SCS+PBE) Pb-poor | 4.071119 |  | Ef(SCS+PBE) I-poor | 4.363723 |  | Ef(MBD+PBE) Pb-poor | 1.199582 |  | Ef(SCS+PBE) I-poor | 5.234325 |  | Ef(SCS+PBE) Pb-rich | -0.4792064 |  | Ef(SCS+PBE) I-rich | 3.754681
Ef(SCS+PBE) Pb-rich | 2.569765 |  | Ef(SCS+PBE) Pb-rich | 1.25826 |  | Ef(SCS+PBE) I-rich | 1.550864 |  | Ef(MBD+PBE) I-poor | -0.6756577 |  | Ef(SCS+PBE) I-rich | 2.421466
[15 empty] | 3 |  |  | -3
[12 empty] | 3 |  | 0.5801345 | -3 |  | 0.7056479
1 | 1.311505 |  | -1 | 0.1463021 |  | 2 |  | 1.054714 | -2 |  | 1.008686
|  |  |  | 0.1463021 |  |  |  | 0.7421738 |  |  | 0.7742809
[12 empty] | -3 |  | 1.333215
-1 | -1.018901 |  | 2 | 1.933917 |  | -2 |  | 0.870602 | 3 |  | -1.134071
2 | 2.091521 |  | -2 | 0.3877354 |  | 3 |  | 0.5075176 | -3 |  | 1.073592
-2 | -0.07414955 |  | 3 | 0.8687331 |  | -3 |  | 1.101909
|  |  | -3 | 0.6241053
3 | 1.016324
-3 | 0.394972

## Sheet1
System | Etot(PBE)[Ry/formula] | Etot(rev-vdw)[Ry/formula] | Etot(PBE) [eV/formula] | Etot(rev-vdw) [eV/formula} | rev-vdw contribution | QUANTUM-ESPRESSO
MAPbI3(tetragonal phase) | -363.105 | -363.144 | -4940.295 | -4940.826 | -0.530622
PbI2(CdI2 structure,2Htype) | -264.832 | -264.825 | -3603.223 | -3603.127 | 0.09523985
MAI(solid phase) | -98.266 | -98.315 | -1336.977 | -1337.644 | -0.6666789
Pb(metal.fcc lattice) | -146.851 | -146.89 | -1998.01 | -1998.54 | -0.530622
I2(molecule) | -117.805 | -117.729 | -1602.819 | -1601.785 | 1.034033
C(graphite,AB stack) | -11.954 | -11.974 | -162.6424 | -162.9146 | -0.2721138
N2(molecule) | -40.382 | -40.404 | -549.4251 | -549.7244 | -0.2993252
H2(molecule) | -2.332 | -2.351 | -31.72847 | -31.98698 | -0.2585082
System | ΔHform(PBE)[eV] | ΔHform(vdw-DF)[eV]
MAPbI3 | -5.49 | -5.86 | -5.517108 | -5.870856 | -0.353748
PbI2 | -2.39 | -2.8 | -2.394602 | -2.802773 | -0.4081708
MAI | -2.33 | -3.02 | -3.027267 | -3.013661 | 0.01360569